## Sheet1
nm | Absorption Coeficient
800 | -0.11037454
790 | -0.212245824
780 | -0.209912338
770 | -0.136085798
760 | -0.209904095
750 | -0.17513374
740 | -0.201324935
730 | -0.240394688
720 | -0.249934298
710 | -0.204999932
700 | -0.186442165
690 | -0.237685964
680 | -0.241501175
670 | -0.21714053
660 | -0.205065947
650 | -0.188069856
640 | -0.18834381
630 | -0.225944382
620 | -0.213348132
610 | -0.211796308
600 | -0.221552602
590 | -0.179911194
580 | -0.1898049
570 | -0.212697419
560 | -0.184559612
550 | -0.194598209
540 | -0.196395582
530 | -0.189254718
520 | -0.196258023
510 | -0.197783136
500 | -0.205451045
490 | -0.202012993
480 | -0.165601526
470 | -0.165212019
460 | -0.18248895
450 | -0.146042849
440 | -0.21293114
430 | -0.193766163
420 | -0.208462869
410 | -0.164266879
400 | -0.200463737
390 | -0.23008802
380 | -0.204493428
370 | -0.189129982
360 | -0.043218954
350 | 0.34425806
340 | 1.58320848
330 | 7.016743706
320 | -19.75019342
310 | -1.281591451
300 | 16.04718468
290 | 24.71820783
280 | 24.69783313
270 | 26.77117216
260 | 25.27782867
250 | 24.90555392
240 | 29.03836693
230 | 25.82253593
220 | 27.87521741
210 | 28.80372391
200 | 29.79395658